## Katalogový list
|  |  | Konstrukce a data lana |  |  | Arch. čís.: | 9 ET 19 348
[6 empty] | Revize: | 2
[6 empty] | Datum: | 03/2003
[6 empty] | Vypracoval: | Ing.Krba
[6 empty] | Počet listů: | 1
M 4 : 1
|  | Typ lana: | 382-AL1/49-ST1A (F.19)
|  | Fe duše lana | Počet drátů a konstrukce: | (-) | 1+6
|  |  | Jmenovitý průměr drátu | (mm) | 3+3
|  |  | Vypočtený průměr | (mm) | 9
|  |  | Matematický průřez | (mm2) | 49.48008
|  | Al/AA plášť | Počet drátů a konstrukce: | (-) | 12+18+24
|  |  | Jmenovitý průměr drátu | (mm) | 3+3+3
|  |  | Matematický průřez | (mm2) | 381.7035
|  | Lano | Průměr | (mm) | 27
|  |  | Matematický průřez | (mm2) | 431.1836
|  |  | Poměr průřezů Al:Fe | (-) | 7.714286
|  |  | Jmenovitá hmotnost bez mazadla | (kg·m-1) | 1.4425
|  |  | Jmenovitá hmotnost s mazadlem | (kg·m-1) | 1.45231
| ; |  | Modul pružnosti | (MPa) | 70000
|  |  | Součinitel teplotní roztažnosti | 106·(K-1) | 19.3
|  |  | Měrná tíha | (N·cm-3) | 0.0330307
|  |  | Zaručená pevnost | (kN) | 121.3
|  |  | Stejnosměrný el.odpor při 20°C | (W·km-1) | 0.0758
|  |  | Směr vinutí vnější vrstvy | - | pravý
|  |  | Průměr bubnu / šířka bubnu | (mm) | 2220 / 1200
|  |  | Délka lana | (m) | 3800

## Data - Graf (hidden)
Varianta |  |  | Porovnání | [8 empty] | ČSN EN 60865-1 | [14 empty] | fy Alcatel | [14 empty] | Ing. Tomčíka, CSc.
[10 empty] | #REF! |  | Konst K | #REF! |  | Konst K | #REF! |  | Konst K | #REF! |  | Konst K | #REF! |  | Konst K | #REF! | #REF! |  | #REF! | #REF! |  | #REF! | #REF! |  | #REF! | #REF! |  | #REF! | #REF! |  | #REF! | #REF! | Konst K | #REF! | #REF! | Konst K | #REF! | #REF! | Konst K | #REF! | #REF! | Konst K | #REF! | #REF! | Konst K
Tk (s) |  |  | ČSN EN 60865-1 |  |  | fy Alcatel |  |  | Ing. Tomčíka, CSc. | 20 |  | 20 °C | 30 |  | 30 °C | 40 |  | 40 °C | 60 |  | 60 °C | 80 |  | 80 °C | 20 |  | 20 °C | 30 |  | 30 °C | 40 |  | 40 °C | 60 |  | 60 °C | 80 |  | 80 °C | 20 |  | 20 °C | 30 |  | 30 °C | 40 |  | 40 °C | 60 |  | 60 °C | 80 |  | 80 °C
0.1 | #REF! | 0 | #REF! | #REF! | #REF! | #REF! | #REF! | #REF! | #REF! | #REF! | 0 | #REF! | #REF! | 0 | #REF! | #REF! | 0 | #REF! | #REF! | 0 | #REF! | #REF! | 0 | #REF! | #REF! | #REF! | #REF! | #REF! | #REF! | #REF! | #REF! | #REF! | #REF! | #REF! | #REF! | #REF! | #REF! | #REF! | #REF! | #REF! | #REF! | #REF! | #REF! | #REF! | #REF! | #REF! | #REF! | #REF! | #REF! | #REF! | #REF! | #REF! | #REF! | #REF!
0.2 | #REF! | 0 | #REF! | #REF! | #REF! | #REF! | #REF! | #REF! | #REF! | #REF! | 0 | #REF! | #REF! | 0 | #REF! | #REF! | 0 | #REF! | #REF! | 0 | #REF! | #REF! | 0 | #REF! | #REF! | #REF! | #REF! | #REF! | #REF! | #REF! | #REF! | #REF! | #REF! | #REF! | #REF! | #REF! | #REF! | #REF! | #REF! | #REF! | #REF! | #REF! | #REF! | #REF! | #REF! | #REF! | #REF! | #REF! | #REF! | #REF! | #REF! | #REF! | #REF! | #REF!
0.3 | #REF! | 0 | #REF! | #REF! | #REF! | #REF! | #REF! | #REF! | #REF! | #REF! | 0 | #REF! | #REF! | 0 | #REF! | #REF! | 0 | #REF! | #REF! | 0 | #REF! | #REF! | 0 | #REF! | #REF! | #REF! | #REF! | #REF! | #REF! | #REF! | #REF! | #REF! | #REF! | #REF! | #REF! | #REF! | #REF! | #REF! | #REF! | #REF! | #REF! | #REF! | #REF! | #REF! | #REF! | #REF! | #REF! | #REF! | #REF! | #REF! | #REF! | #REF! | #REF! | #REF!
0.4 | #REF! | 0 | #REF! | #REF! | #REF! | #REF! | #REF! | #REF! | #REF! | #REF! | 0 | #REF! | #REF! | 0 | #REF! | #REF! | 0 | #REF! | #REF! | 0 | #REF! | #REF! | 0 | #REF! | #REF! | #REF! | #REF! | #REF! | #REF! | #REF! | #REF! | #REF! | #REF! | #REF! | #REF! | #REF! | #REF! | #REF! | #REF! | #REF! | #REF! | #REF! | #REF! | #REF! | #REF! | #REF! | #REF! | #REF! | #REF! | #REF! | #REF! | #REF! | #REF! | #REF!
0.5 | #REF! | 0 | #REF! | #REF! | #REF! | #REF! | #REF! | #REF! | #REF! | #REF! | 0 | #REF! | #REF! | 0 | #REF! | #REF! | 0 | #REF! | #REF! | 0 | #REF! | #REF! | 0 | #REF! | #REF! | #REF! | #REF! | #REF! | #REF! | #REF! | #REF! | #REF! | #REF! | #REF! | #REF! | #REF! | #REF! | #REF! | #REF! | #REF! | #REF! | #REF! | #REF! | #REF! | #REF! | #REF! | #REF! | #REF! | #REF! | #REF! | #REF! | #REF! | #REF! | #REF!
0.6 | #REF! | 0 | #REF! | #REF! | #REF! | #REF! | #REF! | #REF! | #REF! | #REF! | 0 | #REF! | #REF! | 0 | #REF! | #REF! | 0 | #REF! | #REF! | 0 | #REF! | #REF! | 0 | #REF! | #REF! | #REF! | #REF! | #REF! | #REF! | #REF! | #REF! | #REF! | #REF! | #REF! | #REF! | #REF! | #REF! | #REF! | #REF! | #REF! | #REF! | #REF! | #REF! | #REF! | #REF! | #REF! | #REF! | #REF! | #REF! | #REF! | #REF! | #REF! | #REF! | #REF!
0.7 | #REF! | 0 | #REF! | #REF! | #REF! | #REF! | #REF! | #REF! | #REF! | #REF! | 0 | #REF! | #REF! | 0 | #REF! | #REF! | 0 | #REF! | #REF! | 0 | #REF! | #REF! | 0 | #REF! | #REF! | #REF! | #REF! | #REF! | #REF! | #REF! | #REF! | #REF! | #REF! | #REF! | #REF! | #REF! | #REF! | #REF! | #REF! | #REF! | #REF! | #REF! | #REF! | #REF! | #REF! | #REF! | #REF! | #REF! | #REF! | #REF! | #REF! | #REF! | #REF! | #REF!
0.8 | #REF! | 0 | #REF! | #REF! | #REF! | #REF! | #REF! | #REF! | #REF! | #REF! | 0 | #REF! | #REF! | 0 | #REF! | #REF! | 0 | #REF! | #REF! | 0 | #REF! | #REF! | 0 | #REF! | #REF! | #REF! | #REF! | #REF! | #REF! | #REF! | #REF! | #REF! | #REF! | #REF! | #REF! | #REF! | #REF! | #REF! | #REF! | #REF! | #REF! | #REF! | #REF! | #REF! | #REF! | #REF! | #REF! | #REF! | #REF! | #REF! | #REF! | #REF! | #REF! | #REF!
0.9 | #REF! | 0 | #REF! | #REF! | #REF! | #REF! | #REF! | #REF! | #REF! | #REF! | 0 | #REF! | #REF! | 0 | #REF! | #REF! | 0 | #REF! | #REF! | 0 | #REF! | #REF! | 0 | #REF! | #REF! | #REF! | #REF! | #REF! | #REF! | #REF! | #REF! | #REF! | #REF! | #REF! | #REF! | #REF! | #REF! | #REF! | #REF! | #REF! | #REF! | #REF! | #REF! | #REF! | #REF! | #REF! | #REF! | #REF! | #REF! | #REF! | #REF! | #REF! | #REF! | #REF!
1 | #REF! | 0 | #REF! | #REF! | #REF! | #REF! | #REF! | #REF! | #REF! | #REF! | 0 | #REF! | #REF! | 0 | #REF! | #REF! | 0 | #REF! | #REF! | 0 | #REF! | #REF! | 0 | #REF! | #REF! | #REF! | #REF! | #REF! | #REF! | #REF! | #REF! | #REF! | #REF! | #REF! | #REF! | #REF! | #REF! | #REF! | #REF! | #REF! | #REF! | #REF! | #REF! | #REF! | #REF! | #REF! | #REF! | #REF! | #REF! | #REF! | #REF! | #REF! | #REF! | #REF!
1.1 | #REF! | 0 | #REF! | #REF! | #REF! | #REF! | #REF! | #REF! | #REF! | #REF! | 0 | #REF! | #REF! | 0 | #REF! | #REF! | 0 | #REF! | #REF! | 0 | #REF! | #REF! | 0 | #REF! | #REF! | #REF! | #REF! | #REF! | #REF! | #REF! | #REF! | #REF! | #REF! | #REF! | #REF! | #REF! | #REF! | #REF! | #REF! | #REF! | #REF! | #REF! | #REF! | #REF! | #REF! | #REF! | #REF! | #REF! | #REF! | #REF! | #REF! | #REF! | #REF! | #REF!
1.2 | #REF! | 0 | #REF! | #REF! | #REF! | #REF! | #REF! | #REF! | #REF! | #REF! | 0 | #REF! | #REF! | 0 | #REF! | #REF! | 0 | #REF! | #REF! | 0 | #REF! | #REF! | 0 | #REF! | #REF! | #REF! | #REF! | #REF! | #REF! | #REF! | #REF! | #REF! | #REF! | #REF! | #REF! | #REF! | #REF! | #REF! | #REF! | #REF! | #REF! | #REF! | #REF! | #REF! | #REF! | #REF! | #REF! | #REF! | #REF! | #REF! | #REF! | #REF! | #REF! | #REF!
1.3 | #REF! | 0 | #REF! | #REF! | #REF! | #REF! | #REF! | #REF! | #REF! | #REF! | 0 | #REF! | #REF! | 0 | #REF! | #REF! | 0 | #REF! | #REF! | 0 | #REF! | #REF! | 0 | #REF! | #REF! | #REF! | #REF! | #REF! | #REF! | #REF! | #REF! | #REF! | #REF! | #REF! | #REF! | #REF! | #REF! | #REF! | #REF! | #REF! | #REF! | #REF! | #REF! | #REF! | #REF! | #REF! | #REF! | #REF! | #REF! | #REF! | #REF! | #REF! | #REF! | #REF!
1.4 | #REF! | 0 | #REF! | #REF! | #REF! | #REF! | #REF! | #REF! | #REF! | #REF! | 0 | #REF! | #REF! | 0 | #REF! | #REF! | 0 | #REF! | #REF! | 0 | #REF! | #REF! | 0 | #REF! | #REF! | #REF! | #REF! | #REF! | #REF! | #REF! | #REF! | #REF! | #REF! | #REF! | #REF! | #REF! | #REF! | #REF! | #REF! | #REF! | #REF! | #REF! | #REF! | #REF! | #REF! | #REF! | #REF! | #REF! | #REF! | #REF! | #REF! | #REF! | #REF! | #REF!
1.5 | #REF! | 0 | #REF! | #REF! | #REF! | #REF! | #REF! | #REF! | #REF! | #REF! | 0 | #REF! | #REF! | 0 | #REF! | #REF! | 0 | #REF! | #REF! | 0 | #REF! | #REF! | 0 | #REF! | #REF! | #REF! | #REF! | #REF! | #REF! | #REF! | #REF! | #REF! | #REF! | #REF! | #REF! | #REF! | #REF! | #REF! | #REF! | #REF! | #REF! | #REF! | #REF! | #REF! | #REF! | #REF! | #REF! | #REF! | #REF! | #REF! | #REF! | #REF! | #REF! | #REF!
1.6 | #REF! | 0 | #REF! | #REF! | #REF! | #REF! | #REF! | #REF! | #REF! | #REF! | 0 | #REF! | #REF! | 0 | #REF! | #REF! | 0 | #REF! | #REF! | 0 | #REF! | #REF! | 0 | #REF! | #REF! | #REF! | #REF! | #REF! | #REF! | #REF! | #REF! | #REF! | #REF! | #REF! | #REF! | #REF! | #REF! | #REF! | #REF! | #REF! | #REF! | #REF! | #REF! | #REF! | #REF! | #REF! | #REF! | #REF! | #REF! | #REF! | #REF! | #REF! | #REF! | #REF!
1.7 | #REF! | 0 | #REF! | #REF! | #REF! | #REF! | #REF! | #REF! | #REF! | #REF! | 0 | #REF! | #REF! | 0 | #REF! | #REF! | 0 | #REF! | #REF! | 0 | #REF! | #REF! | 0 | #REF! | #REF! | #REF! | #REF! | #REF! | #REF! | #REF! | #REF! | #REF! | #REF! | #REF! | #REF! | #REF! | #REF! | #REF! | #REF! | #REF! | #REF! | #REF! | #REF! | #REF! | #REF! | #REF! | #REF! | #REF! | #REF! | #REF! | #REF! | #REF! | #REF! | #REF!
1.8 | #REF! | 0 | #REF! | #REF! | #REF! | #REF! | #REF! | #REF! | #REF! | #REF! | 0 | #REF! | #REF! | 0 | #REF! | #REF! | 0 | #REF! | #REF! | 0 | #REF! | #REF! | 0 | #REF! | #REF! | #REF! | #REF! | #REF! | #REF! | #REF! | #REF! | #REF! | #REF! | #REF! | #REF! | #REF! | #REF! | #REF! | #REF! | #REF! | #REF! | #REF! | #REF! | #REF! | #REF! | #REF! | #REF! | #REF! | #REF! | #REF! | #REF! | #REF! | #REF! | #REF!
1.9 | #REF! | 0 | #REF! | #REF! | #REF! | #REF! | #REF! | #REF! | #REF! | #REF! | 0 | #REF! | #REF! | 0 | #REF! | #REF! | 0 | #REF! | #REF! | 0 | #REF! | #REF! | 0 | #REF! | #REF! | #REF! | #REF! | #REF! | #REF! | #REF! | #REF! | #REF! | #REF! | #REF! | #REF! | #REF! | #REF! | #REF! | #REF! | #REF! | #REF! | #REF! | #REF! | #REF! | #REF! | #REF! | #REF! | #REF! | #REF! | #REF! | #REF! | #REF! | #REF! | #REF!
2 | #REF! | 0 | #REF! | #REF! | #REF! | #REF! | #REF! | #REF! | #REF! | #REF! | 0 | #REF! | #REF! | 0 | #REF! | #REF! | 0 | #REF! | #REF! | 0 | #REF! | #REF! | 0 | #REF! | #REF! | #REF! | #REF! | #REF! | #REF! | #REF! | #REF! | #REF! | #REF! | #REF! | #REF! | #REF! | #REF! | #REF! | #REF! | #REF! | #REF! | #REF! | #REF! | #REF! | #REF! | #REF! | #REF! | #REF! | #REF! | #REF! | #REF! | #REF! | #REF! | #REF!
2.1 | #REF! | 0 | #REF! | #REF! | #REF! | #REF! | #REF! | #REF! | #REF! | #REF! | 0 | #REF! | #REF! | 0 | #REF! | #REF! | 0 | #REF! | #REF! | 0 | #REF! | #REF! | 0 | #REF! | #REF! | #REF! | #REF! | #REF! | #REF! | #REF! | #REF! | #REF! | #REF! | #REF! | #REF! | #REF! | #REF! | #REF! | #REF! | #REF! | #REF! | #REF! | #REF! | #REF! | #REF! | #REF! | #REF! | #REF! | #REF! | #REF! | #REF! | #REF! | #REF! | #REF!
2.2 | #REF! | 0 | #REF! | #REF! | #REF! | #REF! | #REF! | #REF! | #REF! | #REF! | 0 | #REF! | #REF! | 0 | #REF! | #REF! | 0 | #REF! | #REF! | 0 | #REF! | #REF! | 0 | #REF! | #REF! | #REF! | #REF! | #REF! | #REF! | #REF! | #REF! | #REF! | #REF! | #REF! | #REF! | #REF! | #REF! | #REF! | #REF! | #REF! | #REF! | #REF! | #REF! | #REF! | #REF! | #REF! | #REF! | #REF! | #REF! | #REF! | #REF! | #REF! | #REF! | #REF!
2.3 | #REF! | 0 | #REF! | #REF! | #REF! | #REF! | #REF! | #REF! | #REF! | #REF! | 0 | #REF! | #REF! | 0 | #REF! | #REF! | 0 | #REF! | #REF! | 0 | #REF! | #REF! | 0 | #REF! | #REF! | #REF! | #REF! | #REF! | #REF! | #REF! | #REF! | #REF! | #REF! | #REF! | #REF! | #REF! | #REF! | #REF! | #REF! | #REF! | #REF! | #REF! | #REF! | #REF! | #REF! | #REF! | #REF! | #REF! | #REF! | #REF! | #REF! | #REF! | #REF! | #REF!
2.4 | #REF! | 0 | #REF! | #REF! | #REF! | #REF! | #REF! | #REF! | #REF! | #REF! | 0 | #REF! | #REF! | 0 | #REF! | #REF! | 0 | #REF! | #REF! | 0 | #REF! | #REF! | 0 | #REF! | #REF! | #REF! | #REF! | #REF! | #REF! | #REF! | #REF! | #REF! | #REF! | #REF! | #REF! | #REF! | #REF! | #REF! | #REF! | #REF! | #REF! | #REF! | #REF! | #REF! | #REF! | #REF! | #REF! | #REF! | #REF! | #REF! | #REF! | #REF! | #REF! | #REF!
2.5 | #REF! | 0 | #REF! | #REF! | #REF! | #REF! | #REF! | #REF! | #REF! | #REF! | 0 | #REF! | #REF! | 0 | #REF! | #REF! | 0 | #REF! | #REF! | 0 | #REF! | #REF! | 0 | #REF! | #REF! | #REF! | #REF! | #REF! | #REF! | #REF! | #REF! | #REF! | #REF! | #REF! | #REF! | #REF! | #REF! | #REF! | #REF! | #REF! | #REF! | #REF! | #REF! | #REF! | #REF! | #REF! | #REF! | #REF! | #REF! | #REF! | #REF! | #REF! | #REF! | #REF!
2.6 | #REF! | 0 | #REF! | #REF! | #REF! | #REF! | #REF! | #REF! | #REF! | #REF! | 0 | #REF! | #REF! | 0 | #REF! | #REF! | 0 | #REF! | #REF! | 0 | #REF! | #REF! | 0 | #REF! | #REF! | #REF! | #REF! | #REF! | #REF! | #REF! | #REF! | #REF! | #REF! | #REF! | #REF! | #REF! | #REF! | #REF! | #REF! | #REF! | #REF! | #REF! | #REF! | #REF! | #REF! | #REF! | #REF! | #REF! | #REF! | #REF! | #REF! | #REF! | #REF! | #REF!
2.7 | #REF! | 0 | #REF! | #REF! | #REF! | #REF! | #REF! | #REF! | #REF! | #REF! | 0 | #REF! | #REF! | 0 | #REF! | #REF! | 0 | #REF! | #REF! | 0 | #REF! | #REF! | 0 | #REF! | #REF! | #REF! | #REF! | #REF! | #REF! | #REF! | #REF! | #REF! | #REF! | #REF! | #REF! | #REF! | #REF! | #REF! | #REF! | #REF! | #REF! | #REF! | #REF! | #REF! | #REF! | #REF! | #REF! | #REF! | #REF! | #REF! | #REF! | #REF! | #REF! | #REF!
2.8 | #REF! | 0 | #REF! | #REF! | #REF! | #REF! | #REF! | #REF! | #REF! | #REF! | 0 | #REF! | #REF! | 0 | #REF! | #REF! | 0 | #REF! | #REF! | 0 | #REF! | #REF! | 0 | #REF! | #REF! | #REF! | #REF! | #REF! | #REF! | #REF! | #REF! | #REF! | #REF! | #REF! | #REF! | #REF! | #REF! | #REF! | #REF! | #REF! | #REF! | #REF! | #REF! | #REF! | #REF! | #REF! | #REF! | #REF! | #REF! | #REF! | #REF! | #REF! | #REF! | #REF!
2.9 | #REF! | 0 | #REF! | #REF! | #REF! | #REF! | #REF! | #REF! | #REF! | #REF! | 0 | #REF! | #REF! | 0 | #REF! | #REF! | 0 | #REF! | #REF! | 0 | #REF! | #REF! | 0 | #REF! | #REF! | #REF! | #REF! | #REF! | #REF! | #REF! | #REF! | #REF! | #REF! | #REF! | #REF! | #REF! | #REF! | #REF! | #REF! | #REF! | #REF! | #REF! | #REF! | #REF! | #REF! | #REF! | #REF! | #REF! | #REF! | #REF! | #REF! | #REF! | #REF! | #REF!
3 | #REF! | 0 | #REF! | #REF! | #REF! | #REF! | #REF! | #REF! | #REF! | #REF! | 0 | #REF! | #REF! | 0 | #REF! | #REF! | 0 | #REF! | #REF! | 0 | #REF! | #REF! | 0 | #REF! | #REF! | #REF! | #REF! | #REF! | #REF! | #REF! | #REF! | #REF! | #REF! | #REF! | #REF! | #REF! | #REF! | #REF! | #REF! | #REF! | #REF! | #REF! | #REF! | #REF! | #REF! | #REF! | #REF! | #REF! | #REF! | #REF! | #REF! | #REF! | #REF! | #REF!